## Sheet1
|  | Wavelength (nm) | % Transmission
|  | 1800 | 1.89485
|  | 1795 | 1.79355
|  | 1790 | 1.72213
|  | 1785 | 1.66561
Product Raw Data |  | 1780 | 1.63178
BG3 Colored Glass Bandpass Filter |  | 1775 | 1.64044
|  | 1770 | 1.62054
Item # | FGB25, FGB25S & FGB25M | 1765 | 1.57508
DISCLAIMER: The data presented here are typical. Slight variations in performance data will occur from lot to lot. Please contact Technical Support with any questions regarding the use or reliability of this data. |  | 1760 | 1.55664
|  | 1755 | 1.51833
|  | 1750 | 1.48422
|  | 1745 | 1.49092
|  | 1740 | 1.48771
|  | 1735 | 1.49852
|  | 1730 | 1.56082
Additional Information: |  | 1725 | 1.53544
Measurements Made at Normal Incidence |  | 1720 | 1.5243
|  | 1715 | 1.59135
|  | 1710 | 1.54878
|  | 1705 | 1.52087
|  | 1700 | 1.59321
|  | 1695 | 1.67541
|  | 1690 | 1.71515
|  | 1685 | 1.65472
|  | 1680 | 1.66147
|  | 1675 | 1.73693
|  | 1670 | 1.75781
|  | 1665 | 1.70916
|  | 1660 | 1.69232
|  | 1655 | 1.70486
|  | 1650 | 1.76493
|  | 1645 | 1.76207
|  | 1640 | 1.72993
|  | 1635 | 1.69846
|  | 1630 | 1.64626
|  | 1625 | 1.58666
|  | 1620 | 1.57309
|  | 1615 | 1.5581
|  | 1610 | 1.5046
|  | 1605 | 1.40443
|  | 1600 | 1.40717
|  | 1595 | 1.36432
|  | 1590 | 1.29997
|  | 1585 | 1.24588
|  | 1580 | 1.1181
|  | 1575 | 1.08213
|  | 1570 | 1.09015
|  | 1565 | 1.05641
|  | 1560 | 0.98671
|  | 1555 | 0.95388
|  | 1550 | 0.91
|  | 1545 | 0.87543
|  | 1540 | 0.7935
|  | 1535 | 0.81846
|  | 1530 | 0.8309
|  | 1525 | 0.8599
|  | 1520 | 0.79154
|  | 1515 | 0.76998
|  | 1510 | 0.75674
|  | 1505 | 0.76231
|  | 1500 | 0.77646
|  | 1495 | 0.82958
|  | 1490 | 0.81367
|  | 1485 | 0.87316
|  | 1480 | 0.91078
|  | 1475 | 0.93298
|  | 1470 | 0.9612
|  | 1465 | 0.99746
|  | 1460 | 1.0158
|  | 1455 | 1.09876
|  | 1450 | 1.17265
|  | 1445 | 1.18808
|  | 1440 | 1.25651
|  | 1435 | 1.38459
|  | 1430 | 1.48373
|  | 1425 | 1.57148
|  | 1420 | 1.63376
|  | 1415 | 1.70805
|  | 1410 | 1.77486
|  | 1405 | 1.83679
|  | 1400 | 1.87789
|  | 1395 | 1.87614
|  | 1390 | 1.91243
|  | 1385 | 1.96653
|  | 1380 | 1.98206
|  | 1375 | 1.96302
|  | 1370 | 1.93514
|  | 1365 | 1.90096
|  | 1360 | 1.85414
|  | 1355 | 1.82491
|  | 1350 | 1.75492
|  | 1345 | 1.68694
|  | 1340 | 1.60168
|  | 1335 | 1.51496
|  | 1330 | 1.45386
|  | 1325 | 1.39199
|  | 1320 | 1.3415
|  | 1315 | 1.30258
|  | 1310 | 1.26787
|  | 1305 | 1.24048
|  | 1300 | 1.22879
|  | 1295 | 1.21887
|  | 1290 | 1.21648
|  | 1285 | 1.22337
|  | 1280 | 1.25216
|  | 1275 | 1.28301
|  | 1270 | 1.31071
|  | 1265 | 1.33788
|  | 1260 | 1.41713
|  | 1255 | 1.54029
|  | 1250 | 1.67908
|  | 1245 | 1.81992
|  | 1240 | 2.00079
|  | 1235 | 2.19739
|  | 1230 | 2.42911
|  | 1225 | 2.66839
|  | 1220 | 2.93709
|  | 1215 | 3.20079
|  | 1210 | 3.55742
|  | 1205 | 4.01347
|  | 1200 | 4.53015
|  | 1195 | 5.15237
|  | 1190 | 5.83946
|  | 1185 | 6.58073
|  | 1180 | 7.37904
|  | 1175 | 8.22877
|  | 1170 | 9.17387
|  | 1165 | 10.20671
|  | 1160 | 11.3856
|  | 1155 | 12.70282
|  | 1150 | 14.09637
|  | 1145 | 15.56766
|  | 1140 | 17.09498
|  | 1135 | 18.6908
|  | 1130 | 20.40953
|  | 1125 | 22.22874
|  | 1120 | 24.10029
|  | 1115 | 25.99757
|  | 1110 | 27.96831
|  | 1105 | 29.98193
|  | 1100 | 31.99687
|  | 1095 | 33.98699
|  | 1090 | 35.94656
|  | 1085 | 37.9072
|  | 1080 | 39.88064
|  | 1075 | 41.80178
|  | 1070 | 43.67927
|  | 1065 | 45.48606
|  | 1060 | 47.15687
|  | 1055 | 48.74375
|  | 1050 | 50.27709
|  | 1045 | 51.70444
|  | 1040 | 53.07692
|  | 1035 | 54.37699
|  | 1030 | 55.57664
|  | 1025 | 56.64585
|  | 1020 | 57.60481
|  | 1015 | 58.49645
|  | 1010 | 59.29904
|  | 1005 | 60.02504
|  | 1000 | 60.66558
|  | 995 | 61.24541
|  | 990 | 61.75274
|  | 985 | 62.17107
|  | 980 | 62.54226
|  | 975 | 62.87806
|  | 970 | 63.15285
|  | 965 | 63.36868
|  | 960 | 63.55471
|  | 955 | 63.69807
|  | 950 | 63.80063
|  | 945 | 63.87526
|  | 940 | 63.91545
|  | 935 | 63.95045
|  | 930 | 63.98437
|  | 925 | 63.98664
|  | 920 | 63.9623
|  | 915 | 63.92818
|  | 910 | 63.88667
|  | 905 | 63.82939
|  | 900 | 63.7978
|  | 895 | 63.75967
|  | 890 | 63.68842
|  | 885 | 63.6325
|  | 880 | 63.53179
|  | 875 | 63.39766
|  | 870 | 63.27309
|  | 865 | 63.13708
|  | 860 | 63.09452
|  | 855 | 63.11681
|  | 850 | 63.07153
|  | 845 | 63.05575
|  | 840 | 63.04235
|  | 835 | 62.9847
|  | 830 | 62.94297
|  | 825 | 62.92316
|  | 820 | 62.88925
|  | 815 | 62.88398
|  | 810 | 62.90381
|  | 805 | 62.92512
|  | 800 | 62.95187
|  | 795 | 62.99707
|  | 790 | 63.05807
|  | 785 | 63.13005
|  | 780 | 63.18518
|  | 775 | 63.24828
|  | 770 | 63.33162
|  | 765 | 63.40294
|  | 760 | 63.41925
|  | 755 | 63.3382
|  | 750 | 63.08298
|  | 745 | 62.56634
|  | 740 | 61.61373
|  | 735 | 59.97482
|  | 730 | 57.33829
|  | 725 | 53.23011
|  | 720 | 47.18353
|  | 715 | 39.00255
|  | 710 | 29.01864
|  | 705 | 18.50393
|  | 700 | 9.48274
|  | 695 | 3.61958
|  | 690 | 0.95341
|  | 685 | 0.16112
|  | 680 | 0.01347
|  | 675 | 0.00145
|  | 670 | 0.00207
|  | 665 | -0.00104
|  | 660 | -0.00332
|  | 655 | -0.000311
|  | 650 | 0.000208
|  | 645 | -0.00208
|  | 640 | -0.00415
|  | 635 | 0.000727
|  | 630 | 0.00145
|  | 625 | -0.00114
|  | 620 | -0.00291
|  | 615 | -0.00218
|  | 610 | -0.000831
|  | 605 | -0.000623
|  | 600 | -0.0026
|  | 595 | -0.00239
|  | 590 | -0.000831
|  | 585 | -0.000519
|  | 580 | -0.00239
|  | 575 | -0.00187
|  | 570 | 0
|  | 565 | 0.000831
|  | 560 | 0.00104
|  | 555 | 0.000415
|  | 550 | -0.00125
|  | 545 | -0.00145
|  | 540 | -0.000622
|  | 535 | -0.000104
|  | 530 | -0.00156
|  | 525 | -0.00207
|  | 520 | 0.000207
|  | 515 | 0.0054
|  | 510 | 0.02013
|  | 505 | 0.07523
|  | 500 | 0.19763
|  | 495 | 0.44488
|  | 490 | 1.0374
|  | 485 | 2.38422
|  | 480 | 4.97242
|  | 475 | 9.15647
|  | 470 | 15.1728
|  | 465 | 22.21512
|  | 460 | 29.06317
|  | 455 | 35.15446
|  | 450 | 41.04798
|  | 445 | 46.88123
|  | 440 | 51.97628
|  | 435 | 56.754
|  | 430 | 61.54775
|  | 425 | 66.28312
|  | 420 | 70.34709
|  | 415 | 73.79452
|  | 410 | 77.10811
|  | 405 | 80.18889
|  | 400 | 83.12005
|  | 395 | 85.53454
|  | 390 | 86.92678
|  | 385 | 87.49424
|  | 380 | 87.72476
|  | 375 | 87.83418
|  | 370 | 87.97875
|  | 365 | 88.20373
|  | 360 | 88.15785
|  | 355 | 87.5829
|  | 350 | 86.4542
|  | 345 | 84.99664
|  | 340 | 83.11568
|  | 335 | 80.371
|  | 330 | 76.27016
|  | 325 | 70.47553
|  | 320 | 62.60512
|  | 315 | 52.39985
|  | 310 | 40.34264
|  | 305 | 27.75495
|  | 300 | 16.20568
|  | 295 | 7.60061
|  | 290 | 2.7037
|  | 285 | 0.68363
|  | 280 | 0.11609
|  | 275 | 0.01254
|  | 270 | -0.000512
|  | 265 | -0.00133
|  | 260 | 0.000508
|  | 255 | -0.00081
|  | 250 | -0.00131
|  | 245 | -0.0006
|  | 240 | 0.00079
|  | 235 | 9.7e-05
|  | 230 | -0.0026
|  | 225 | -0.00469
|  | 220 | -0.00114
|  | 215 | 0.000664
|  | 210 | 0
|  | 205 | 0.000662
|  | 200 | 0.00188