## Transmission
|  | Wavelength (nm) | % Transmission
|  | 200 | 0.00553
|  | 205 | 0.00466
|  | 210 | 0.00166
|  | 215 | 0.00177
Product Raw Data |  | 220 | 0.00241
BG7 Colored Glass Bandpass Filters, 435 - 500 nm |  | 225 | 0.000763
|  | 230 | 0.000761
Item # | FGB7 | 235 | 0.00142
| FGB7M | 240 | 0.00482
| FGB7S | 245 | 0.00187
DISCLAIMER: The data presented here are typical. Slight variations in performance data will occur from lot to lot. Please contact Technical Support with any questions regarding the use or reliability of this data. |  | 250 | 0.00341
|  | 255 | 0.00341
|  | 260 | 0.00888
|  | 265 | 0.00406
|  | 270 | 0.00472
|  | 275 | 0.00625
Additional Information: |  | 280 | 0.00778
Measurements Made at Normal Incidence |  | 285 | 0.0035
|  | 290 | 0.00459
|  | 295 | 0.00612
|  | 300 | 0.00491
|  | 305 | 0.00534
|  | 310 | 0.00501
|  | 315 | 0.00206
|  | 320 | 0.00368
|  | 325 | 0.00054
|  | 330 | 0.01522
|  | 335 | 0.10021
|  | 340 | 0.40314
|  | 345 | 1.08838
|  | 350 | 2.31581
|  | 355 | 4.05025
|  | 360 | 6.25573
|  | 365 | 8.74379
|  | 370 | 11.49579
|  | 375 | 14.34011
|  | 380 | 17.29298
|  | 385 | 20.24944
|  | 390 | 23.25878
|  | 395 | 26.17361
|  | 400 | 29.06729
|  | 405 | 31.81836
|  | 410 | 34.50976
|  | 415 | 37.09889
|  | 420 | 39.59958
|  | 425 | 41.95346
|  | 430 | 44.20451
|  | 435 | 46.30642
|  | 440 | 48.29574
|  | 445 | 50.12593
|  | 450 | 51.84903
|  | 455 | 53.42609
|  | 460 | 54.78563
|  | 465 | 55.93833
|  | 470 | 56.83498
|  | 475 | 57.52058
|  | 480 | 57.86447
|  | 485 | 57.88957
|  | 490 | 57.51443
|  | 495 | 56.76752
|  | 500 | 55.51858
|  | 505 | 53.82575
|  | 510 | 51.61357
|  | 515 | 49.03122
|  | 520 | 45.97985
|  | 525 | 42.61954
|  | 530 | 38.94286
|  | 535 | 35.23437
|  | 540 | 31.41347
|  | 545 | 27.7419
|  | 550 | 24.13433
|  | 555 | 20.84904
|  | 560 | 17.67257
|  | 565 | 14.89218
|  | 570 | 12.34512
|  | 575 | 10.15659
|  | 580 | 8.24937
|  | 585 | 6.66464
|  | 590 | 5.33032
|  | 595 | 4.24878
|  | 600 | 3.35585
|  | 605 | 2.65247
|  | 610 | 2.07242
|  | 615 | 1.61783
|  | 620 | 1.24736
|  | 625 | 0.97148
|  | 630 | 0.74844
|  | 635 | 0.57684
|  | 640 | 0.44017
|  | 645 | 0.34569
|  | 650 | 0.26661
|  | 655 | 0.20679
|  | 660 | 0.15754
|  | 665 | 0.12702
|  | 670 | 0.10082
|  | 675 | 0.07752
|  | 680 | 0.06041
|  | 685 | 0.05076
|  | 690 | 0.0402
|  | 695 | 0.03372
|  | 700 | 0.02508
|  | 705 | 0.02424
|  | 710 | 0.01817
|  | 715 | 0.01436
|  | 720 | 0.00964
|  | 725 | 0.01107
|  | 730 | 0.00809
|  | 735 | 0.00522
|  | 740 | 0.00338
|  | 745 | 0.00573
|  | 750 | 0.00358
|  | 755 | 0.00276
|  | 760 | 0.000408
|  | 765 | 0.00326
|  | 770 | 0.00214
|  | 775 | 0.00183
|  | 780 | 0.00112
|  | 785 | 0.00305
|  | 790 | 0.00203
|  | 795 | 0.00234
|  | 800 | 0.000812
|  | 805 | 0.00213
|  | 810 | 0.000711
|  | 815 | 0.00213
|  | 820 | 0.00315
|  | 825 | 0.00305
|  | 830 | 0.00377
|  | 835 | 0.000819
|  | 840 | 0.00205
|  | 845 | 0
|  | 850 | 0.00299
|  | 855 | 0.00467
|  | 860 | 0.02209
|  | 865 | 0.04333
|  | 870 | 0.04675
|  | 875 | 0.05047
|  | 880 | 0.07802
|  | 885 | 0.11534
|  | 890 | 0.12862
|  | 895 | 0.10869
|  | 900 | 0.06322
|  | 905 | 0.06041
|  | 910 | 0.07039
|  | 915 | 0.10243
|  | 920 | 0.08892
|  | 925 | 0.07375
|  | 930 | 0.06531
|  | 935 | 0.08081
|  | 940 | 0.09496
|  | 945 | 0.11565
|  | 950 | 0.10525
|  | 955 | 0.11074
|  | 960 | 0.1116
|  | 965 | 0.09006
|  | 970 | 0.06679
|  | 975 | 0.08997
|  | 980 | 0.10191
|  | 985 | 0.09181
|  | 990 | 0.10492
|  | 995 | 0.11146
|  | 1000 | 0.14993
|  | 1005 | 0.14616
|  | 1010 | 0.11881
|  | 1015 | 0.1446
|  | 1020 | 0.14708
|  | 1025 | 0.17608
|  | 1030 | 0.19914
|  | 1035 | 0.19114
|  | 1040 | 0.21548
|  | 1045 | 0.2443
|  | 1050 | 0.26558
|  | 1055 | 0.29404
|  | 1060 | 0.27976
|  | 1065 | 0.28866
|  | 1070 | 0.35441
|  | 1075 | 0.38094
|  | 1080 | 0.38726
|  | 1085 | 0.43874
|  | 1090 | 0.45715
|  | 1095 | 0.52861
|  | 1100 | 0.57045
|  | 1105 | 0.56483
|  | 1110 | 0.56983
|  | 1115 | 0.61467
|  | 1120 | 0.72262
|  | 1125 | 0.79022
|  | 1130 | 0.81828
|  | 1135 | 0.84771
|  | 1140 | 0.85257
|  | 1145 | 0.9784
|  | 1150 | 1.07569
|  | 1155 | 1.12033
|  | 1160 | 1.16933
|  | 1165 | 1.25269
|  | 1170 | 1.31078
|  | 1175 | 1.38245
|  | 1180 | 1.47278
|  | 1185 | 1.53897
|  | 1190 | 1.65851
|  | 1195 | 1.84339
|  | 1200 | 1.95276
|  | 1205 | 2.00466
|  | 1210 | 2.0586
|  | 1215 | 2.1043
|  | 1220 | 2.19905
|  | 1225 | 2.35738
|  | 1230 | 2.52204
|  | 1235 | 2.71348
|  | 1240 | 2.87277
|  | 1245 | 2.9832
|  | 1250 | 3.05546
|  | 1255 | 3.13719
|  | 1260 | 3.24838
|  | 1265 | 3.432
|  | 1270 | 3.6512
|  | 1275 | 3.86651
|  | 1280 | 4.04439
|  | 1285 | 4.24351
|  | 1290 | 4.40935
|  | 1295 | 4.57595
|  | 1300 | 4.72806
|  | 1305 | 4.87885
|  | 1310 | 5.0423
|  | 1315 | 5.28285
|  | 1320 | 5.5641
|  | 1325 | 5.92717
|  | 1330 | 6.23283
|  | 1335 | 6.35598
|  | 1340 | 6.34626
|  | 1345 | 6.37125
|  | 1350 | 6.59231
|  | 1355 | 7.008
|  | 1360 | 7.41809
|  | 1365 | 7.75146
|  | 1370 | 7.86742
|  | 1375 | 8.06536
|  | 1380 | 8.48307
|  | 1385 | 8.72044
|  | 1390 | 8.84458
|  | 1395 | 9.1723
|  | 1400 | 9.46887
|  | 1405 | 9.78592
|  | 1410 | 10.13752
|  | 1415 | 10.45739
|  | 1420 | 10.72489
|  | 1425 | 10.97713
|  | 1430 | 11.25115
|  | 1435 | 11.58701
|  | 1440 | 11.93451
|  | 1445 | 12.26329
|  | 1450 | 12.55835
|  | 1455 | 12.86195
|  | 1460 | 13.19127
|  | 1465 | 13.52706
|  | 1470 | 13.85522
|  | 1475 | 14.21112
|  | 1480 | 14.56938
|  | 1485 | 14.92675
|  | 1490 | 15.28537
|  | 1495 | 15.61791
|  | 1500 | 15.92613
|  | 1505 | 16.26704
|  | 1510 | 16.65673
|  | 1515 | 17.0422
|  | 1520 | 17.39338
|  | 1525 | 17.76753
|  | 1530 | 18.15965
|  | 1535 | 18.52313
|  | 1540 | 18.86329
|  | 1545 | 19.24462
|  | 1550 | 19.65788
|  | 1555 | 20.03765
|  | 1560 | 20.39763
|  | 1565 | 20.77004
|  | 1570 | 21.14702
|  | 1575 | 21.51435
|  | 1580 | 21.89858
|  | 1585 | 22.31906
|  | 1590 | 22.72891
|  | 1595 | 23.11015
|  | 1600 | 23.49996
|  | 1605 | 23.90167
|  | 1610 | 24.29397
|  | 1615 | 24.68298
|  | 1620 | 25.06461
|  | 1625 | 25.46106
|  | 1630 | 25.86281
|  | 1635 | 26.27358
|  | 1640 | 26.67512
|  | 1645 | 27.03465
|  | 1650 | 27.39544
|  | 1655 | 27.7963
|  | 1660 | 28.20749
|  | 1665 | 28.61974
|  | 1670 | 29.0285
|  | 1675 | 29.44554
|  | 1680 | 29.8845
|  | 1685 | 30.26929
|  | 1690 | 30.62791
|  | 1695 | 31.01512
|  | 1700 | 31.42838
|  | 1705 | 31.8404
|  | 1710 | 32.21953
|  | 1715 | 32.58711
|  | 1720 | 32.9766
|  | 1725 | 33.37617
|  | 1730 | 33.77826
|  | 1735 | 34.18867
|  | 1740 | 34.5939
|  | 1745 | 34.9618
|  | 1750 | 35.30291
|  | 1755 | 35.64801
|  | 1760 | 36.00897
|  | 1765 | 36.38843
|  | 1770 | 36.86822
|  | 1775 | 37.40918
|  | 1780 | 37.8178
|  | 1785 | 38.13826
|  | 1790 | 38.47388
|  | 1795 | 38.81993
|  | 1800 | 39.18906
|  | 1805 | 39.55118
|  | 1810 | 39.91234
|  | 1815 | 40.24887
|  | 1820 | 40.54133
|  | 1825 | 40.87545
|  | 1830 | 41.24846
|  | 1835 | 41.72094
|  | 1840 | 42.10327
|  | 1845 | 42.61725
|  | 1850 | 42.91647
|  | 1855 | 43.01278
|  | 1860 | 43.1875
|  | 1865 | 43.75059
|  | 1870 | 44.51158
|  | 1875 | 44.82139
|  | 1880 | 44.98872
|  | 1885 | 45.20604
|  | 1890 | 45.47199
|  | 1895 | 45.82416
|  | 1900 | 46.20371
|  | 1905 | 46.48388
|  | 1910 | 46.72184
|  | 1915 | 47.00982
|  | 1920 | 47.46932
|  | 1925 | 47.92791
|  | 1930 | 48.27683
|  | 1935 | 48.64212
|  | 1940 | 48.95
|  | 1945 | 49.25218
|  | 1950 | 49.58423
|  | 1955 | 49.89784
|  | 1960 | 50.21526
|  | 1965 | 50.51753
|  | 1970 | 50.83237
|  | 1975 | 51.12723
|  | 1980 | 51.41188
|  | 1985 | 51.69341
|  | 1990 | 51.97585
|  | 1995 | 52.26562
|  | 2000 | 52.5692
|  | 2005 | 52.86714
|  | 2010 | 53.16198
|  | 2015 | 53.42666
|  | 2020 | 53.68241
|  | 2025 | 53.97258
|  | 2030 | 54.2777
|  | 2035 | 54.56967
|  | 2040 | 54.86189
|  | 2045 | 55.13275
|  | 2050 | 55.41006
|  | 2055 | 55.6392
|  | 2060 | 55.88524
|  | 2065 | 56.18008
|  | 2070 | 56.46386
|  | 2075 | 56.73749
|  | 2080 | 56.99244
|  | 2085 | 57.23421
|  | 2090 | 57.4868
|  | 2095 | 57.73715
|  | 2100 | 57.99919
|  | 2105 | 58.24469
|  | 2110 | 58.49779
|  | 2115 | 58.72378
|  | 2120 | 58.96154
|  | 2125 | 59.18223
|  | 2130 | 59.38957
|  | 2135 | 59.64343
|  | 2140 | 59.86723
|  | 2145 | 60.10324
|  | 2150 | 60.30065
|  | 2155 | 60.50229
|  | 2160 | 60.72423
|  | 2165 | 60.97277
|  | 2170 | 61.16057
|  | 2175 | 61.33324
|  | 2180 | 61.4864
|  | 2185 | 61.64275
|  | 2190 | 61.75824
|  | 2195 | 61.89077
|  | 2200 | 62.07562
|  | 2205 | 62.26765
|  | 2210 | 62.48633
|  | 2215 | 62.65129
|  | 2220 | 62.81785
|  | 2225 | 63.03287
|  | 2230 | 63.21875
|  | 2235 | 63.39688
|  | 2240 | 63.5888
|  | 2245 | 63.80856
|  | 2250 | 64.01968
|  | 2255 | 64.20619
|  | 2260 | 64.42631
|  | 2265 | 64.63558
|  | 2270 | 64.8146
|  | 2275 | 64.98632
|  | 2280 | 65.18307
|  | 2285 | 65.38773
|  | 2290 | 65.5603
|  | 2295 | 65.76561
|  | 2300 | 65.93878
|  | 2305 | 66.09798
|  | 2310 | 66.29476
|  | 2315 | 66.48632
|  | 2320 | 66.61751
|  | 2325 | 66.81525
|  | 2330 | 66.97407
|  | 2335 | 67.12926
|  | 2340 | 67.31034
|  | 2345 | 67.46712
|  | 2350 | 67.60815
|  | 2355 | 67.78767
|  | 2360 | 67.92519
|  | 2365 | 68.09335
|  | 2370 | 68.28739
|  | 2375 | 68.41173
|  | 2380 | 68.56298
|  | 2385 | 68.71222
|  | 2390 | 68.84042
|  | 2395 | 68.95279
|  | 2400 | 69.07922
|  | 2405 | 69.18979
|  | 2410 | 69.35917
|  | 2415 | 69.4594
|  | 2420 | 69.5665
|  | 2425 | 69.70946
|  | 2430 | 69.83674
|  | 2435 | 69.93043
|  | 2440 | 70.07102
|  | 2445 | 70.22556
|  | 2450 | 70.2885
|  | 2455 | 70.38758
|  | 2460 | 70.46167
|  | 2465 | 70.5968
|  | 2470 | 70.71728
|  | 2475 | 70.82876
|  | 2480 | 70.88877
|  | 2485 | 71.02482
|  | 2490 | 71.15365
|  | 2495 | 71.24915
|  | 2500 | 71.34883
|  | 2505 | 71.50874
|  | 2510 | 71.57908
|  | 2515 | 71.65976
|  | 2520 | 71.70518
|  | 2525 | 71.83284
|  | 2530 | 71.96199
|  | 2535 | 72.07914
|  | 2540 | 72.16254
|  | 2545 | 72.27402
|  | 2550 | 72.30629
|  | 2555 | 72.32843
|  | 2560 | 72.41664
|  | 2565 | 72.61465
|  | 2570 | 72.70918
|  | 2575 | 72.68469
|  | 2580 | 72.72312
|  | 2585 | 72.8188
|  | 2590 | 72.92823
|  | 2595 | 73.05692
|  | 2600 | 73.13758