## Sheet1
|  | Wavelength (nm) | % Transmission
|  | 1800 | 90.317532
|  | 1795 | 90.303923
|  | 1790 | 90.292498
|  | 1785 | 90.374479
Product Raw Data |  | 1780 | 90.352439
495 nm Longpass Colored Glass Filter |  | 1775 | 90.382766
|  | 1770 | 90.357119
Item # | FGL495, FGL495S & FGL495M | 1765 | 90.349792
DISCLAIMER: The data presented here are typical. Slight variations in performance data will occur from lot to lot. Please contact Technical Support with any questions regarding the use or reliability of this data. |  | 1760 | 90.349457
|  | 1755 | 90.364976
|  | 1750 | 90.371088
|  | 1745 | 90.419486
|  | 1740 | 90.396692
|  | 1735 | 90.391869
|  | 1730 | 90.412813
Additional Information: |  | 1725 | 90.438621
Measurements Made at Normal Incidence |  | 1720 | 90.417216
|  | 1715 | 90.42282
|  | 1710 | 90.407416
|  | 1705 | 90.422051
|  | 1700 | 90.430365
|  | 1695 | 90.443663
|  | 1690 | 90.43331
|  | 1685 | 90.404355
|  | 1680 | 90.447376
|  | 1675 | 90.456371
|  | 1670 | 90.408435
|  | 1665 | 90.411283
|  | 1660 | 90.408025
|  | 1655 | 90.399436
|  | 1650 | 90.402408
|  | 1645 | 90.394917
|  | 1640 | 90.38334
|  | 1635 | 90.36675
|  | 1630 | 90.365827
|  | 1625 | 90.336778
|  | 1620 | 90.346109
|  | 1615 | 90.32286
|  | 1610 | 90.34561
|  | 1605 | 90.333931
|  | 1600 | 90.33041
|  | 1595 | 90.284984
|  | 1590 | 90.27745
|  | 1585 | 90.26335
|  | 1580 | 90.250957
|  | 1575 | 90.220424
|  | 1570 | 90.163506
|  | 1565 | 90.071963
|  | 1560 | 89.959379
|  | 1555 | 89.884631
|  | 1550 | 89.869492
|  | 1545 | 89.851645
|  | 1540 | 89.85913
|  | 1535 | 89.878807
|  | 1530 | 89.888029
|  | 1525 | 89.860026
|  | 1520 | 89.864275
|  | 1515 | 89.816058
|  | 1510 | 89.764753
|  | 1505 | 89.753741
|  | 1500 | 89.770793
|  | 1495 | 89.731996
|  | 1490 | 89.704211
|  | 1485 | 89.687881
|  | 1480 | 89.664337
|  | 1475 | 89.635784
|  | 1470 | 89.588358
|  | 1465 | 89.562855
|  | 1460 | 89.5291
|  | 1455 | 89.508499
|  | 1450 | 89.506309
|  | 1445 | 89.486
|  | 1440 | 89.413596
|  | 1435 | 89.353179
|  | 1430 | 89.323686
|  | 1425 | 89.275933
|  | 1420 | 89.231744
|  | 1415 | 89.206824
|  | 1410 | 89.178038
|  | 1405 | 89.149984
|  | 1400 | 89.159774
|  | 1395 | 89.171099
|  | 1390 | 89.196191
|  | 1385 | 89.249194
|  | 1380 | 89.23626
|  | 1375 | 89.232862
|  | 1370 | 89.199748
|  | 1365 | 89.155343
|  | 1360 | 89.142392
|  | 1355 | 89.149813
|  | 1350 | 89.116427
|  | 1345 | 89.099226
|  | 1340 | 89.083389
|  | 1335 | 89.063026
|  | 1330 | 89.077279
|  | 1325 | 89.065935
|  | 1320 | 89.045085
|  | 1315 | 89.011371
|  | 1310 | 88.9988
|  | 1305 | 88.975899
|  | 1300 | 88.972303
|  | 1295 | 88.967838
|  | 1290 | 88.958768
|  | 1285 | 88.957835
|  | 1280 | 88.919349
|  | 1275 | 88.889147
|  | 1270 | 88.879495
|  | 1265 | 88.883854
|  | 1260 | 88.875676
|  | 1255 | 88.880755
|  | 1250 | 88.869743
|  | 1245 | 88.839702
|  | 1240 | 88.826263
|  | 1235 | 88.818595
|  | 1230 | 88.811393
|  | 1225 | 88.793877
|  | 1220 | 88.776076
|  | 1215 | 88.770947
|  | 1210 | 88.771898
|  | 1205 | 88.765973
|  | 1200 | 88.764397
|  | 1195 | 88.754253
|  | 1190 | 88.738322
|  | 1185 | 88.728921
|  | 1180 | 88.74821
|  | 1175 | 88.746009
|  | 1170 | 88.738887
|  | 1165 | 88.733456
|  | 1160 | 88.728994
|  | 1155 | 88.720646
|  | 1150 | 88.711063
|  | 1145 | 88.702635
|  | 1140 | 88.7039
|  | 1135 | 88.719615
|  | 1130 | 88.703437
|  | 1125 | 88.705873
|  | 1120 | 88.71507
|  | 1115 | 88.677358
|  | 1110 | 88.67147
|  | 1105 | 88.682862
|  | 1100 | 88.692687
|  | 1095 | 88.701651
|  | 1090 | 88.675676
|  | 1085 | 88.669791
|  | 1080 | 88.689643
|  | 1075 | 88.693546
|  | 1070 | 88.702789
|  | 1065 | 88.696267
|  | 1060 | 88.693913
|  | 1055 | 88.68793
|  | 1050 | 88.695167
|  | 1045 | 88.703969
|  | 1040 | 88.680644
|  | 1035 | 88.690387
|  | 1030 | 88.719555
|  | 1025 | 88.722176
|  | 1020 | 88.727661
|  | 1015 | 88.745605
|  | 1010 | 88.750561
|  | 1005 | 88.767095
|  | 1000 | 88.760435
|  | 995 | 88.7598
|  | 990 | 88.775647
|  | 985 | 88.784078
|  | 980 | 88.804369
|  | 975 | 88.831093
|  | 970 | 88.853904
|  | 965 | 88.858319
|  | 960 | 88.870954
|  | 955 | 88.893174
|  | 950 | 88.921722
|  | 945 | 88.939275
|  | 940 | 88.944388
|  | 935 | 88.960378
|  | 930 | 88.987448
|  | 925 | 89.020374
|  | 920 | 89.035753
|  | 915 | 89.058779
|  | 910 | 89.086679
|  | 905 | 89.105342
|  | 900 | 89.150695
|  | 895 | 89.172341
|  | 890 | 89.191677
|  | 885 | 89.245778
|  | 880 | 89.265205
|  | 875 | 89.308087
|  | 870 | 89.370125
|  | 865 | 89.379431
|  | 860 | 89.3929
|  | 855 | 89.516717
|  | 850 | 89.59257
|  | 845 | 89.623133
|  | 840 | 89.713608
|  | 835 | 89.741126
|  | 830 | 89.726225
|  | 825 | 89.7143
|  | 820 | 89.707807
|  | 815 | 89.745811
|  | 810 | 89.790822
|  | 805 | 89.816963
|  | 800 | 89.862099
|  | 795 | 89.879248
|  | 790 | 89.898696
|  | 785 | 89.955846
|  | 780 | 90.001954
|  | 775 | 90.022527
|  | 770 | 90.072439
|  | 765 | 90.120008
|  | 760 | 90.151225
|  | 755 | 90.200357
|  | 750 | 90.238453
|  | 745 | 90.282132
|  | 740 | 90.324888
|  | 735 | 90.367204
|  | 730 | 90.414942
|  | 725 | 90.462832
|  | 720 | 90.489625
|  | 715 | 90.52621
|  | 710 | 90.565077
|  | 705 | 90.601181
|  | 700 | 90.621434
|  | 695 | 90.655775
|  | 690 | 90.681478
|  | 685 | 90.70978
|  | 680 | 90.692705
|  | 675 | 90.670081
|  | 670 | 90.685031
|  | 665 | 90.706501
|  | 660 | 90.726351
|  | 655 | 90.756773
|  | 650 | 90.785816
|  | 645 | 90.819987
|  | 640 | 90.8425
|  | 635 | 90.88233
|  | 630 | 90.916203
|  | 625 | 90.912575
|  | 620 | 90.901197
|  | 615 | 90.907684
|  | 610 | 90.927041
|  | 605 | 90.981778
|  | 600 | 91.002919
|  | 595 | 90.982225
|  | 590 | 90.965327
|  | 585 | 90.952563
|  | 580 | 90.942635
|  | 575 | 90.890974
|  | 570 | 90.852746
|  | 565 | 90.844691
|  | 560 | 90.796146
|  | 555 | 90.754172
|  | 550 | 90.682966
|  | 545 | 90.56795
|  | 540 | 90.332899
|  | 535 | 90.04258
|  | 530 | 89.782868
|  | 525 | 89.465098
|  | 520 | 88.998882
|  | 515 | 88.256432
|  | 510 | 86.771068
|  | 505 | 83.568843
|  | 500 | 76.430591
|  | 495 | 61.730833
|  | 490 | 38.167134
|  | 485 | 15.215993
|  | 480 | 3.4745
|  | 475 | 0.513423
|  | 470 | 0.085245
|  | 465 | 0.022175
|  | 460 | 0.008085
|  | 455 | 0.00425
|  | 450 | 0.004977
|  | 445 | 0.003008
|  | 440 | 0.000726
|  | 435 | 0.002905
|  | 430 | 0.001142
|  | 425 | 0.001973
|  | 420 | 0.002182
|  | 415 | 0.002494
|  | 410 | 0.003742
|  | 405 | 0.004575
|  | 400 | 0.003224
|  | 395 | 0.001248
|  | 390 | 0.003121
|  | 385 | 0.002706
|  | 380 | 0.001353
|  | 375 | 0.002605
|  | 370 | 0.001874
|  | 365 | 0.000729
|  | 360 | -0.000416
|  | 355 | 0.002914
|  | 350 | 0.003537
|  | 345 | 0.003954
|  | 340 | 0.003745
|  | 335 | 0.004677
|  | 330 | 0.002285
|  | 325 | 0.001972
|  | 320 | 0.004977
|  | 315 | 0.003222
|  | 310 | 0.002807
|  | 305 | 0.002596
|  | 300 | 0.00197
|  | 295 | 0.001863
|  | 290 | 0.000517
|  | 285 | 0.001444
|  | 280 | 0.002884
|  | 275 | 0.002775
|  | 270 | 0.001946
|  | 265 | 0.001429
|  | 260 | 0.002644
|  | 255 | 0.002228
|  | 250 | 0.003727
|  | 245 | 0.002599
|  | 240 | 0.002173
|  | 235 | 0.002826
|  | 230 | 0.004628
|  | 225 | 0.003257
|  | 220 | 0.002192
|  | 215 | 0.002846
|  | 210 | 0.002461
|  | 205 | 0.004537
|  | 200 | 0.004609