## Sheet1
|  | Wavelength (nm) | % Transmission
|  | 1800 | 90.273027
|  | 1795 | 90.281461
|  | 1790 | 90.297162
|  | 1785 | 90.3383
Product Raw Data |  | 1780 | 90.312435
590 nm Longpass Colored Glass Filter |  | 1775 | 90.356871
|  | 1770 | 90.319311
Item # | FGL590, FGL590S & FGL590M | 1765 | 90.317946
DISCLAIMER: The data presented here are typical. Slight variations in performance data will occur from lot to lot. Please contact Technical Support with any questions regarding the use or reliability of this data. |  | 1760 | 90.335915
|  | 1755 | 90.335126
|  | 1750 | 90.335915
|  | 1745 | 90.360371
|  | 1740 | 90.33992
|  | 1735 | 90.379692
|  | 1730 | 90.4036
Additional Information: |  | 1725 | 90.417859
Measurements Made at Normal Incidence |  | 1720 | 90.415204
|  | 1715 | 90.406199
|  | 1710 | 90.377976
|  | 1705 | 90.375223
|  | 1700 | 90.390744
|  | 1695 | 90.409678
|  | 1690 | 90.397333
|  | 1685 | 90.374719
|  | 1680 | 90.382459
|  | 1675 | 90.377473
|  | 1670 | 90.357849
|  | 1665 | 90.357573
|  | 1660 | 90.368309
|  | 1655 | 90.343246
|  | 1650 | 90.297302
|  | 1645 | 90.310505
|  | 1640 | 90.32082
|  | 1635 | 90.30455
|  | 1630 | 90.2927
|  | 1625 | 90.250552
|  | 1620 | 90.261906
|  | 1615 | 90.248635
|  | 1610 | 90.253925
|  | 1605 | 90.209199
|  | 1600 | 90.222703
|  | 1595 | 90.171722
|  | 1590 | 90.158502
|  | 1585 | 90.138317
|  | 1580 | 90.108828
|  | 1575 | 90.096039
|  | 1570 | 90.058012
|  | 1565 | 90.046066
|  | 1560 | 90.022198
|  | 1555 | 89.997176
|  | 1550 | 89.971436
|  | 1545 | 89.980272
|  | 1540 | 89.943252
|  | 1535 | 89.920375
|  | 1530 | 89.904414
|  | 1525 | 89.859181
|  | 1520 | 89.850742
|  | 1515 | 89.822825
|  | 1510 | 89.787063
|  | 1505 | 89.771708
|  | 1500 | 89.76963
|  | 1495 | 89.725655
|  | 1490 | 89.687295
|  | 1485 | 89.665571
|  | 1480 | 89.652497
|  | 1475 | 89.615911
|  | 1470 | 89.57187
|  | 1465 | 89.551229
|  | 1460 | 89.534492
|  | 1455 | 89.506807
|  | 1450 | 89.504087
|  | 1445 | 89.453206
|  | 1440 | 89.391181
|  | 1435 | 89.360155
|  | 1430 | 89.316389
|  | 1425 | 89.309362
|  | 1420 | 89.277755
|  | 1415 | 89.247004
|  | 1410 | 89.200132
|  | 1405 | 89.179057
|  | 1400 | 89.169498
|  | 1395 | 89.160731
|  | 1390 | 89.140785
|  | 1385 | 89.202969
|  | 1380 | 89.160455
|  | 1375 | 89.188824
|  | 1370 | 89.181784
|  | 1365 | 89.17956
|  | 1360 | 89.166078
|  | 1355 | 89.143799
|  | 1350 | 89.099134
|  | 1345 | 89.060709
|  | 1340 | 89.06394
|  | 1335 | 89.053291
|  | 1330 | 89.05431
|  | 1325 | 89.038218
|  | 1320 | 89.019188
|  | 1315 | 88.987067
|  | 1310 | 88.979679
|  | 1305 | 88.95351
|  | 1300 | 88.929622
|  | 1295 | 88.93063
|  | 1290 | 88.928316
|  | 1285 | 88.93499
|  | 1280 | 88.917869
|  | 1275 | 88.880795
|  | 1270 | 88.858571
|  | 1265 | 88.849628
|  | 1260 | 88.833645
|  | 1255 | 88.840402
|  | 1250 | 88.85378
|  | 1245 | 88.835154
|  | 1240 | 88.823407
|  | 1235 | 88.795438
|  | 1230 | 88.786141
|  | 1225 | 88.778247
|  | 1220 | 88.765834
|  | 1215 | 88.745601
|  | 1210 | 88.729093
|  | 1205 | 88.72717
|  | 1200 | 88.715857
|  | 1195 | 88.711759
|  | 1190 | 88.696724
|  | 1185 | 88.680699
|  | 1180 | 88.67969
|  | 1175 | 88.671273
|  | 1170 | 88.66755
|  | 1165 | 88.666022
|  | 1160 | 88.646479
|  | 1155 | 88.635827
|  | 1150 | 88.641956
|  | 1145 | 88.623626
|  | 1140 | 88.620181
|  | 1135 | 88.625869
|  | 1130 | 88.627719
|  | 1125 | 88.633443
|  | 1120 | 88.631481
|  | 1115 | 88.615287
|  | 1110 | 88.616683
|  | 1105 | 88.60892
|  | 1100 | 88.616641
|  | 1095 | 88.612444
|  | 1090 | 88.595409
|  | 1085 | 88.595429
|  | 1080 | 88.603094
|  | 1075 | 88.597841
|  | 1070 | 88.600332
|  | 1065 | 88.606349
|  | 1060 | 88.603358
|  | 1055 | 88.614237
|  | 1050 | 88.621381
|  | 1045 | 88.61268
|  | 1040 | 88.610921
|  | 1035 | 88.62447
|  | 1030 | 88.638292
|  | 1025 | 88.63523
|  | 1020 | 88.633746
|  | 1015 | 88.649681
|  | 1010 | 88.671066
|  | 1005 | 88.685068
|  | 1000 | 88.692096
|  | 995 | 88.701567
|  | 990 | 88.715199
|  | 985 | 88.733832
|  | 980 | 88.748213
|  | 975 | 88.759027
|  | 970 | 88.778032
|  | 965 | 88.789195
|  | 960 | 88.794039
|  | 955 | 88.816575
|  | 950 | 88.844609
|  | 945 | 88.852267
|  | 940 | 88.856961
|  | 935 | 88.87761
|  | 930 | 88.913967
|  | 925 | 88.926261
|  | 920 | 88.925008
|  | 915 | 88.956655
|  | 910 | 88.994989
|  | 905 | 89.024238
|  | 900 | 89.065856
|  | 895 | 89.077869
|  | 890 | 89.088798
|  | 885 | 89.12625
|  | 880 | 89.137642
|  | 875 | 89.169358
|  | 870 | 89.213237
|  | 865 | 89.227205
|  | 860 | 89.240637
|  | 855 | 89.162312
|  | 850 | 89.069644
|  | 845 | 89.087068
|  | 840 | 89.167662
|  | 835 | 89.236881
|  | 830 | 89.25938
|  | 825 | 89.286368
|  | 820 | 89.296788
|  | 815 | 89.34374
|  | 810 | 89.404396
|  | 805 | 89.441152
|  | 800 | 89.485589
|  | 795 | 89.515247
|  | 790 | 89.56047
|  | 785 | 89.606128
|  | 780 | 89.634726
|  | 775 | 89.690153
|  | 770 | 89.753289
|  | 765 | 89.813348
|  | 760 | 89.851279
|  | 755 | 89.889754
|  | 750 | 89.949995
|  | 745 | 89.995907
|  | 740 | 90.02975
|  | 735 | 90.083765
|  | 730 | 90.16561
|  | 725 | 90.216935
|  | 720 | 90.240516
|  | 715 | 90.287394
|  | 710 | 90.328084
|  | 705 | 90.353237
|  | 700 | 90.39189
|  | 695 | 90.442457
|  | 690 | 90.468368
|  | 685 | 90.511071
|  | 680 | 90.545209
|  | 675 | 90.564324
|  | 670 | 90.574683
|  | 665 | 90.581821
|  | 660 | 90.60329
|  | 655 | 90.628368
|  | 650 | 90.627377
|  | 645 | 90.612499
|  | 640 | 90.57857
|  | 635 | 90.530619
|  | 630 | 90.416892
|  | 625 | 90.173337
|  | 620 | 89.803653
|  | 615 | 89.131851
|  | 610 | 87.886484
|  | 605 | 85.578201
|  | 600 | 81.143515
|  | 595 | 73.163478
|  | 590 | 60.164501
|  | 585 | 42.427485
|  | 580 | 23.887793
|  | 575 | 10.211768
|  | 570 | 3.350253
|  | 565 | 0.933836
|  | 560 | 0.267362
|  | 555 | 0.090843
|  | 550 | 0.035478
|  | 545 | 0.018359
|  | 540 | 0.013484
|  | 535 | 0.010474
|  | 530 | 0.004251
|  | 525 | 0.001659
|  | 520 | 0.001763
|  | 515 | 0.000934
|  | 510 | -0.001557
|  | 505 | -0.002179
|  | 500 | -0.001452
|  | 495 | -0.001452
|  | 490 | -0.002177
|  | 485 | -0.0029
|  | 480 | -0.002693
|  | 475 | -0.001036
|  | 470 | 0.000104
|  | 465 | -0.001036
|  | 460 | -0.001969
|  | 455 | -0.000311
|  | 450 | 0.001659
|  | 445 | -0.000311
|  | 440 | -0.002594
|  | 435 | -0.001349
|  | 430 | -0.001349
|  | 425 | -0.001039
|  | 420 | -0.003117
|  | 415 | -0.002286
|  | 410 | 0.001247
|  | 405 | 0.000208
|  | 400 | -0.00208
|  | 395 | -0.001664
|  | 390 | 0.000832
|  | 385 | 0.000832
|  | 380 | -0.002186
|  | 375 | -0.001042
|  | 370 | 0.000417
|  | 365 | -0.001562
|  | 360 | -0.001562
|  | 355 | 0.002706
|  | 350 | 0.001353
|  | 345 | -0.000416
|  | 340 | -0.00104
|  | 335 | 0.001871
|  | 330 | 0.00135
|  | 325 | -0.001349
|  | 320 | -0.002799
|  | 315 | -0.00343
|  | 310 | -0.002287
|  | 305 | 0.000208
|  | 300 | 0
|  | 295 | -0.001656
|  | 290 | -0.001653
|  | 285 | -0.001031
|  | 280 | -0.000412
|  | 275 | -0.000514
|  | 270 | -0.001844
|  | 265 | -0.000817
|  | 260 | 0.000102
|  | 255 | -0.002329
|  | 250 | -0.003223
|  | 245 | -0.001899
|  | 240 | -0.001284
|  | 235 | -0.001657
|  | 230 | -0.001061
|  | 225 | 0.000287
|  | 220 | 0.001144
|  | 215 | 0.000285
|  | 210 | -0.002082
|  | 205 | -0.001418
|  | 200 | -0.00348